## Note
Please cite the OMEX paper titled: A comparison and analysis of phase change materials-based reconfigurable silicon photonic directional couplers
Authors: T. Y. Teo et al.

## GST
Amorphous |  |  | Crystalline
wavelength | n | k | wavelength | n | k
24.79994 | 3.910159 | 0 | 24.79994 | 5.873217 | 0.4867515
12.39997 | 3.913273 | 0 | 12.39997 | 5.841583 | 0.2440209
8.266645 | 3.918506 | 0 | 8.266645 | 5.850428 | 0.1616938
6.199984 | 3.925921 | 0 | 6.199984 | 5.873644 | 0.1200245
4.959987 | 3.935615 | 0 | 4.959987 | 5.908115 | 0.0946869
4.133323 | 3.94772 | 0 | 4.133323 | 5.949229 | 0.07759301
3.542848 | 3.962413 | 0 | 3.542848 | 6.009389 | 0.0650891
3.099992 | 3.97993 | 0 | 3.099992 | 6.084656 | 0.05551553
2.755548 | 4.000586 | 0 | 2.755548 | 6.179652 | 0.04788145
2.479994 | 4.02481 | 0 | 2.479994 | 6.296848 | 0.04161441
2.25454 | 4.053208 | 0 | 2.25454 | 6.522169 | 0.05507874
2.066661 | 4.086686 | 0 | 2.066661 | 6.727853 | 0.1974681
1.907687 | 4.12674 | 0 | 1.907687 | 6.894896 | 0.39245
1.771424 | 4.176482 | 0 | 1.771424 | 7.022 | 0.6181108
1.653329 | 4.243554 | 0.006718308 | 1.653329 | 7.111072 | 0.8601857
1.549996 | 4.31787 | 0.03655813 | 1.549996 | 7.139299 | 1.113049
1.45882 | 4.389447 | 0.08461573 | 1.45882 | 7.158252 | 1.363485
1.377774 | 4.454834 | 0.1461551 | 1.377774 | 7.149476 | 1.609258
1.30526 | 4.512744 | 0.2176489 | 1.30526 | 7.116043 | 1.846851
1.239997 | 4.562759 | 0.2964376 | 1.239997 | 7.060841 | 2.073738
1.180949 | 4.598004 | 0.3810521 | 1.180949 | 6.947681 | 2.300955
1.12727 | 4.631257 | 0.4690106 | 1.12727 | 6.856524 | 2.503138
1.078258 | 4.65717 | 0.5594186 | 1.078258 | 6.751634 | 2.690779
1.033331 | 4.676078 | 0.6512599 | 1.033331 | 6.635155 | 2.863522
0.9919974 | 4.688331 | 0.7437048 | 0.9919974 | 6.509078 | 3.021319
0.9538437 | 4.682018 | 0.8382568 | 0.9538437 | 6.335917 | 3.184008
0.9185161 | 4.681325 | 0.9303406 | 0.9185161 | 6.197156 | 3.313337
0.885712 | 4.675096 | 1.021297 | 0.885712 | 6.053936 | 3.428696
0.8551702 | 4.663655 | 1.110715 | 0.8551702 | 5.907578 | 3.530742
0.8266645 | 4.647312 | 1.198248 | 0.8266645 | 5.759259 | 3.620212
0.7999979 | 4.61101 | 1.28788 | 0.7999979 | 5.576122 | 3.720361
0.774998 | 4.585544 | 1.371178 | 0.774998 | 5.428439 | 3.786968
0.7515132 | 4.556142 | 1.451831 | 0.7515132 | 5.281489 | 3.8433
0.7294099 | 4.523082 | 1.529664 | 0.7294099 | 5.135919 | 3.890164
0.7085696 | 4.486639 | 1.60454 | 0.7085696 | 4.992276 | 3.928348
0.6888871 | 4.430606 | 1.682581 | 0.6888871 | 4.82387 | 3.980876
0.6702685 | 4.388278 | 1.751524 | 0.6702685 | 4.686814 | 4.003461
0.6526299 | 4.343391 | 1.817238 | 0.6526299 | 4.552733 | 4.019474
0.6358958 | 4.296188 | 1.879688 | 0.6358958 | 4.421852 | 4.029554
0.6199984 | 4.246904 | 1.938861 | 0.6199984 | 4.294342 | 4.034292
0.6048765 | 4.179599 | 2.002477 | 0.6048765 | 4.149284 | 4.054694
0.5904746 | 4.127109 | 2.05529 | 0.5904746 | 4.030023 | 4.049748
0.5767427 | 4.073216 | 2.104864 | 0.5767427 | 3.91431 | 4.040973
0.5636349 | 4.01812 | 2.151251 | 0.5636349 | 3.802163 | 4.028793
0.5511097 | 3.962008 | 2.194512 | 0.5511097 | 3.693573 | 4.013596
0.539129 | 3.890047 | 2.243344 | 0.539129 | 3.572373 | 4.013783
0.5276582 | 3.832806 | 2.280632 | 0.5276582 | 3.471696 | 3.992967
0.5166653 | 3.775063 | 2.315015 | 0.5166653 | 3.374385 | 3.970105
0.5061211 | 3.716966 | 2.346589 | 0.5061211 | 3.280372 | 3.945458
0.4959987 | 3.658653 | 2.375451 | 0.4959987 | 3.189582 | 3.919261
0.4862732 | 3.586805 | 2.410709 | 0.4862732 | 3.089543 | 3.907329
0.4769218 | 3.528831 | 2.434425 | 0.4769218 | 3.005618 | 3.878095
0.4679233 | 3.470991 | 2.455729 | 0.4679233 | 2.924611704 | 3.847901
0.4592581 | 3.413385 | 2.474731 | 0.4592581 | 2.846433 | 3.816901
0.4509079 | 3.356103 | 2.491536 | 0.4509079 | 2.770991 | 3.785229
0.442856 | 3.299227 | 2.506251 | 0.442856 | 2.698193 | 3.753009
0.4350866 | 3.231446 | 2.527854 | 0.4350866 | 2.618872 | 3.733242
0.4275851 | 3.175966 | 2.538599 | 0.4275851 | 2.551558 | 3.699784
0.4203379 | 3.121082 | 2.547554 | 0.4203379 | 2.486586 | 3.666089
0.4133323 | 3.066846 | 2.554819 | 0.4133323 | 2.423872 | 3.632232
0.4065563 | 3.013301 | 2.560489 | 0.4065563 | 2.36333 | 3.598283
0.399999 | 2.950686 | 2.573177 | 0.399999 | 2.297777897 | 3.575317
0.3936498 | 2.898974 | 2.575796 | 0.3936498 | 2.24169 | 3.54097
0.387499 | 2.848046 | 2.577084 | 0.387499 | 2.187514 | 3.506707
0.3815375 | 2.797928 | 2.577123 | 0.3815375 | 2.135179 | 3.472567
0.3757566 | 2.748639 | 2.575992 | 0.3757566 | 2.084612 | 3.438587
0.3701483 | 2.691814 | 2.58178 | 0.3701483 | 2.030123 | 3.414227
0.3647049 | 2.644516 | 2.578383 | 0.3647049 | 1.983154 | 3.380336
0.3594193 | 2.598074 | 2.574031 | 0.3594193 | 1.937739 | 3.346701
0.3542848 | 2.552494 | 2.568788 | 0.3542848 | 1.89382 | 3.313341
0.3492949 | 2.507781 | 2.562718 | 0.3492949 | 1.851337 | 3.280274
0.3444435 | 2.456791553 | 2.563308 | 0.3444435 | 1.805734 | 3.255609
0.3397251 | 2.414056 | 2.555602 | 0.3397251 | 1.766161 | 3.222903
0.3351343 | 2.372175 | 2.547236 | 0.3351343 | 1.727852 | 3.190537
0.3306658 | 2.331142 | 2.538257 | 0.3306658 | 1.690761 | 3.15852
0.3263149 | 2.290952 | 2.528713 | 0.3263149 | 1.654839 | 3.126858
0.3220771 | 2.245511 | 2.525474 | 0.3220771 | 1.616397 | 3.102538
0.3179479 | 2.20719 | 2.514784 | 0.3179479 | 1.582837 | 3.071378
0.3139232 | 2.169677 | 2.503654 | 0.3139232 | 1.550311 | 3.040594
0.3099992 | 2.132963 | 2.492122 | 0.3099992 | 1.518779 | 3.010186
0.306172 | 2.097035 | 2.480221 | 0.306172 | 1.488204 | 2.980155
0.3024382 | 2.056689 | 2.474217 | 0.3024382 | 1.455565 | 2.956551
0.2987944 | 2.022473 | 2.461538 | 0.2987944 | 1.426919 | 2.927087
0.2952373 | 1.989001 | 2.448584 | 0.2952373 | 1.399122 | 2.898004
0.2917639 | 1.956258 | 2.43538 | 0.2917639 | 1.372141 | 2.869298
0.2883713 | 1.924233 | 2.421953 | 0.2883713 | 1.345949 | 2.840968
0.2850567 | 1.888465 | 2.413996 | 0.2850567 | 1.318045 | 2.818283
0.2818174 | 1.857977 | 2.400062 | 0.2818174 | 1.293438 | 2.790538
0.278651 | 1.82816 | 2.385972 | 0.278651 | 1.269532 | 2.763164
0.2755548 | 1.799 | 2.371744 | 0.2755548 | 1.246301 | 2.736155
0.2725268 | 1.770483 | 2.357396 | 0.2725268 | 1.223724 | 2.709508
0.2695645 | 1.738773 | 2.348095 | 0.2695645 | 1.199711 | 2.687833
0.266666 | 1.711621 | 2.333441 | 0.266666 | 1.178445 | 2.661763
0.2638291 | 1.685067 | 2.318714 | 0.2638291 | 1.157762 | 2.636044
0.2610519 | 1.659097 | 2.303929 | 0.2610519 | 1.137642 | 2.610671
0.2583327 | 1.633699 | 2.289097 | 0.2583327 | 1.118066 | 2.585637
0.2556694 | 1.605558 | 2.278906 | 0.2556694 | 1.097274 | 2.565004
0.2530606 | 1.581364 | 2.263912 | 0.2530606 | 1.078791 | 2.540525
0.2505044 | 1.557699 | 2.248905 | 0.2505044 | 1.060795 | 2.516374106
0.2479994 | 1.534551 | 2.233895 | 0.2479994 | 1.043272 | 2.492546
0.2455439 | 1.511907 | 2.21889 | 0.2455439 | 1.026205 | 2.469034
0.2431366 | 1.486892 | 2.208144 | 0.2431366 | 1.008098 | 2.449429
0.2407761 | 1.465306 | 2.19308 | 0.2407761 | 0.9919482 | 2.426441
0.2384609 | 1.444186 | 2.178044 | 0.2384609 | 0.9762094 | 2.403757
0.2361899 | 1.423522 | 2.163043 | 0.2361899 | 0.9608688 | 2.381371
0.2339617 | 1.403303 | 2.148082 | 0.2339617 | 0.9459136 | 2.359277
0.2317751 | 1.383517 | 2.133167 | 0.2317751 | 0.9313317 | 2.33747
0.229629 | 1.361726 | 2.122079 | 0.229629 | 0.9158788 | 2.319062
0.2275223 | 1.342845 | 2.107188 | 0.2275223 | 0.9020465 | 2.297737
0.225454 | 1.324365 | 2.092358 | 0.225454 | 0.888552 | 2.276686
0.2234228 | 1.306275 | 2.077591 | 0.2234228 | 0.8753851 | 2.255904
0.221428 | 1.288567 | 2.062891 | 0.221428 | 0.8625358 | 2.235386
0.2194685 | 1.269101 | 2.051702 | 0.2194685 | 0.8489268 | 2.217913
0.2175433 | 1.252186 | 2.037074 | 0.2175433 | 0.8367151 | 2.197842
0.2156516 | 1.235624 | 2.022522 | 0.2156516 | 0.8247921 | 2.178021
0.2137925 | 1.219407 | 2.00805 | 0.2137925 | 0.8131491 | 2.158448
0.2119653 | 1.203525 | 1.993658 | 0.2119653 | 0.8017778 | 2.139116
0.2101689 | 1.186091 | 1.982487 | 0.2101689 | 0.7897387 | 2.122522
0.2084028 | 1.170905 | 1.968199 | 0.2084028 | 0.7789132 | 2.103603
0.2066661 | 1.15603 | 1.953998 | 0.2066661 | 0.7683356 | 2.084914
0.2049581 | 1.141459 | 1.939884 | 0.2049581 | 0.7579988 | 2.06645
0.2032782 | 1.127184 | 1.92586 | 0.2032782 | 0.747896 | 2.048207
0.2016255 | 1.11153 | 1.914793 | 0.2016255 | 0.7372016 | 2.032436
0.1999995 | 1.097867 | 1.900893 | 0.1999995 | 0.7275686 | 2.014574
0.1983995 | 1.084478 | 1.887085 | 0.1983995 | 0.7181496 | 1.996921
0.1968249 | 1.071357 | 1.873369 | 0.1968249 | 0.7089389 | 1.979475
0.1952751 | 1.058497 | 1.859747 | 0.1952751 | 0.6999306 | 1.962231
0.1937495 | 1.044406 | 1.848845 | 0.1937495 | 0.6903948 | 1.947227
0.1922476 | 1.032087 | 1.835359 | 0.1922476 | 0.6817932 | 1.930333
0.1907687 | 1.020009 | 1.821968 | 0.1907687 | 0.6733775 | 1.913631
0.1893125 | 1.008168 | 1.808671 | 0.1893125 | 0.6651427 | 1.897117
0.1878783 | 0.9965593 | 1.795469 | 0.1878783 | 0.6570842 | 1.880788
0.1864657 | 0.983845 | 1.784772 | 0.1864657 | 0.6485521 | 1.866495
0.1850741 | 0.9727129 | 1.771713 | 0.1850741 | 0.6408474 | 1.850488
0.1837032 | 0.9617957 | 1.758748 | 0.1837032 | 0.633305 | 1.834656
0.1823525 | 0.9510886 | 1.745878 | 0.1823525 | 0.6259207 | 1.818996
0.1810214 | 0.9405868 | 1.733101 | 0.1810214 | 0.6186905 | 1.803506
0.1797097 | 0.9290877 | 1.722636 | 0.1797097 | 0.6110326 | 1.789872
0.1784168 | 0.9190088 | 1.710004 | 0.1784168 | 0.6041119 | 1.774677
0.1771424 | 0.9091209 | 1.697466 | 0.1771424 | 0.5973336 | 1.759642
0.1758861 | 0.8994199 | 1.68502 | 0.1758861 | 0.5906941 | 1.744765
0.1746474 | 0.8899017 | 1.672666 | 0.1746474 | 0.5841901 | 1.730042
0.1734261 | 0.8794787 | 1.662448 | 0.1734261 | 0.5772974 | 1.717019
0.1722218 | 0.8703364 | 1.650239 | 0.1722218 | 0.5710655 | 1.702568
0.171034 | 0.8613645 | 1.63812 | 0.171034 | 0.5649591 | 1.688263
0.1698626 | 0.8525592 | 1.626091 | 0.1698626 | 0.5589752 | 1.674103
0.168707 | 0.8439171 | 1.61415 | 0.168707 | 0.5531109 | 1.660084
0.1675671 | 0.8344503 | 1.604188 | 0.1675671 | 0.5468915 | 1.647624
0.1664425 | 0.8261434 | 1.59239 | 0.1664425 | 0.5412676 | 1.633854
0.1653329 | 0.8179889 | 1.580679 | 0.1653329 | 0.5357549 | 1.620219
0.164238 | 0.8099836 | 1.569054 | 0.164238 | 0.5303509 | 1.606715
0.1631575 | 0.8021244 | 1.557514 | 0.1631575 | 0.525053 | 1.593341
0.1620911 | 0.79351 | 1.547809 | 0.1620911 | 0.5194288 | 1.581403
0.1610385 | 0.7859508 | 1.536407 | 0.1610385 | 0.5143443 | 1.568257
0.1599996 | 0.7785283 | 1.525089 | 0.1599996 | 0.5093588 | 1.555235
0.1589739 | 0.7712397 | 1.513854 | 0.1589739 | 0.5044702 | 1.542334
0.1579614 | 0.7640825 | 1.502699 | 0.1579614 | 0.4996762 | 1.529551
0.1569616 | 0.7562304 | 1.493249 | 0.1569616 | 0.4945807 | 1.518094
0.1559744 | 0.7493424 | 1.482229 | 0.1559744 | 0.4899771 | 1.505521
0.1549996 | 0.7425776 | 1.471287 | 0.1549996 | 0.4854621 | 1.493061
0.1540369 | 0.7359335 | 1.460424 | 0.1540369 | 0.4810337 | 1.480712
0.153086 | 0.7294077 | 1.449637 | 0.153086 | 0.4766902 | 1.468472
0.1521468 | 0.7229979 | 1.438928 | 0.1521468 | 0.4724299 | 1.456338
0.1512191 | 0.7159567 | 1.42978 | 0.1512191 | 0.4678939 | 1.445411
0.1503026 | 0.7097848 | 1.419197 | 0.1503026 | 0.4638007 | 1.433467
0.1493972 | 0.7037221 | 1.408688 | 0.1493972 | 0.4597855 | 1.421624
0.1485026 | 0.6977664 | 1.398252 | 0.1485026 | 0.4558467 | 1.409881
0.1476187 | 0.6919157 | 1.387889 | 0.1476187 | 0.4519829 | 1.398236
0.1467452 | 0.6854785 | 1.378983 | 0.1467452 | 0.4478617 | 1.387712
0.145882 | 0.6798432 | 1.36874 | 0.145882 | 0.4441487 | 1.376241
0.1450289 | 0.6743068 | 1.358567 | 0.1450289 | 0.4405062 | 1.364863
0.1441857 | 0.6688677 | 1.348464 | 0.1441857 | 0.4369329 | 1.353576
0.1433522 | 0.663524 | 1.338428 | 0.1433522 | 0.4334276 | 1.342379
0.1425284 | 0.6576333 | 1.329755 | 0.1425284 | 0.4296807 | 1.332225
0.1417139 | 0.6524852 | 1.319834 | 0.1417139 | 0.4263121 | 1.321188
0.1409087 | 0.6474273 | 1.309979 | 0.1409087 | 0.4230076 | 1.310237
0.1401126 | 0.642458 | 1.300189 | 0.1401126 | 0.4197662 | 1.299369
0.1393255 | 0.6375759 | 1.290464 | 0.1393255 | 0.4165867 | 1.288583
0.1385471 | 0.6321813 | 1.282013 | 0.1385471 | 0.4131794 | 1.27877
0.1377774 | 0.6274775 | 1.272396 | 0.1377774 | 0.4101245 | 1.268131
0.1370162 | 0.6228562 | 1.262841 | 0.1370162 | 0.4071284 | 1.257571
0.1362634 | 0.618316 | 1.253348 | 0.1362634 | 0.4041899 | 1.247086
0.1355188 | 0.6138557 | 1.243914 | 0.1355188 | 0.4013083 | 1.236677
0.1347823 | 0.6089135 | 1.235676 | 0.1347823 | 0.3982109 | 1.227179
0.1340537 | 0.6046164 | 1.226345 | 0.1340537 | 0.3954435 | 1.216904
0.133333 | 0.6003952 | 1.217073 | 0.133333 | 0.3927302 | 1.206702
0.13262 | 0.5962485 | 1.207857 | 0.13262 | 0.3900701 | 1.196569
0.1319145 | 0.5921753 | 1.198699 | 0.1319145 | 0.3874624 | 1.186505
0.1312166 | 0.5876473 | 1.190663 | 0.1312166 | 0.3846494 | 1.177295
0.130526 | 0.5837243 | 1.181601 | 0.130526 | 0.3821472 | 1.167355
0.1298426 | 0.5798712 | 1.172594 | 0.1298426 | 0.3796951 | 1.15748
0.1291663 | 0.5760871 | 1.16364 | 0.1291663 | 0.3772924 | 1.147669
0.1284971 | 0.5723708 | 1.154739 | 0.1284971 | 0.3749384 | 1.137921
0.1278347 | 0.5682236 | 1.146895 | 0.1278347 | 0.3723882 | 1.128975
0.1271792 | 0.5646462 | 1.138086 | 0.1271792 | 0.3701323 | 1.11934
0.1265303 | 0.5611336 | 1.129327 | 0.1265303 | 0.3679231 | 1.109765
0.125888 | 0.557685 | 1.120619 | 0.125888 | 0.3657601 | 1.100248
0.1252522 | 0.5542995 | 1.11196 | 0.1252522 | 0.3636428 | 1.090789
0.1246228 | 0.5505041 | 1.104297 | 0.1246228 | 0.3613371 | 1.082084
0.1239997 | 0.5472474 | 1.095724 | 0.1239997 | 0.3593116 | 1.072728
0.1233828 | 0.5440513 | 1.087199 | 0.1233828 | 0.3573301 | 1.063426
0.122772 | 0.5409149 | 1.07872 | 0.122772 | 0.3553922 | 1.054178
0.1221672 | 0.5378374 | 1.070289 | 0.1221672 | 0.3534974 | 1.044982
0.1215683 | 0.5343686 | 1.062796 | 0.1215683 | 0.3514211 | 1.036498
0.1209753 | 0.5314114 | 1.054445 | 0.1209753 | 0.3496131 | 1.027395
0.120388 | 0.528511 | 1.046138 | 0.120388 | 0.3478469 | 1.018343
0.1198064 | 0.5256666 | 1.037875 | 0.1198064 | 0.3461222 | 1.009338
0.1192305 | 0.5228775 | 1.029656 | 0.1192305 | 0.3444387 | 1.000382
0.11866 | 0.5197137 | 1.022324 | 0.11866 | 0.3425793 | 0.992098
0.1180949 | 0.5170376 | 1.014179 | 0.1180949 | 0.3409786 | 0.9832263
0.1175352 | 0.5144151 | 1.006077 | 0.1175352 | 0.339418 | 0.9743996
0.1169808 | 0.5118455 | 0.9980152 | 0.1169808 | 0.3378972 | 0.9656168
0.1164316 | 0.5093282 | 0.9899946 | 0.1164316 | 0.3364161 | 0.9568771
0.1158875 | 0.5068629 | 0.9820141 | 0.1158875 | 0.3349743 | 0.9481796
0.1153485 | 0.5040402 | 0.9748629 | 0.1153485 | 0.3333629 | 0.9401121
0.1148145 | 0.5016805 | 0.9669515 | 0.1148145 | 0.3320006 | 0.9314899
0.1142854 | 0.4993711 | 0.9590787 | 0.1142854 | 0.3306771 | 0.9229074
0.1137612 | 0.4971116 | 0.951244 | 0.1137612 | 0.3293922 | 0.9143637
0.1132417 | 0.4949016 | 0.9434467 | 0.1132417 | 0.3281458 | 0.9058581
0.112727 | 0.4923465 | 0.9364353 | 0.112727 | 0.3267337 | 0.8979504
0.1122169 | 0.4902371 | 0.9287028 | 0.1122169 | 0.325565 | 0.8895125
0.1117114 | 0.4881759 | 0.9210064 | 0.1117114 | 0.3244345 | 0.8811103
0.1112105 | 0.4861625 | 0.9133457 | 0.1112105 | 0.3233422 | 0.872743
0.110714 | 0.4841966 | 0.90572 | 0.110714 | 0.322288 | 0.8644099
0.1102219 | 0.4818965 | 0.8988396 | 0.1102219 | 0.3210712 | 0.8566452
0.1097342 | 0.4800272 | 0.8912747 | 0.1097342 | 0.320094 | 0.8483726
0.1092508 | 0.4782043 | 0.8837436 | 0.1092508 | 0.319155 | 0.840132
0.1087716 | 0.4764276 | 0.8762459 | 0.1087716 | 0.3182541 | 0.8319227
0.1082967 | 0.4746968 | 0.8687811 | 0.1082967 | 0.3173915 | 0.8237438
0.1078258 | 0.4726413 | 0.8620239 | 0.1078258 | 0.316369 | 0.8161063
0.107359 | 0.471004 | 0.8546162 | 0.107359 | 0.3155838 | 0.8079813
0.1068963 | 0.4694118 | 0.8472402 | 0.1068963 | 0.3148372 | 0.7998849
0.1064375 | 0.4678645 | 0.8398956 | 0.1064375 | 0.3141295 | 0.7918163
0.1059826 | 0.4663621 | 0.8325821 | 0.1059826 | 0.3134608 | 0.7837749
0.1055316 | 0.464543 | 0.8259409 | 0.1055316 | 0.3126339 | 0.7762498
0.1050845 | 0.4631316 | 0.8186811 | 0.1050845 | 0.3120442 | 0.7682562
0.1046411 | 0.4617644 | 0.8114513 | 0.1046411 | 0.3114941 | 0.7602879
0.1042014 | 0.4604414 | 0.8042511 | 0.1042014 | 0.3109841 | 0.7523444
0.1037654 | 0.4591624 | 0.7970803 | 0.1037654 | 0.3105145 | 0.7444251
0.1033331 | 0.4575737 | 0.7905489 | 0.1033331 | 0.309888 | 0.7369988
0.1029043 | 0.4563841 | 0.783429 | 0.1029043 | 0.3095001 | 0.7291218
0.1024791 | 0.4552382 | 0.7763376 | 0.1024791 | 0.3091537 | 0.7212674
0.1020573 | 0.4541361 | 0.7692744 | 0.1020573 | 0.3088493 | 0.713435
0.1016391 | 0.4530775 | 0.762239 | 0.1016391 | 0.3085872 | 0.7056242
0.1012242 | 0.4517151 | 0.7558123 | 0.1012242 | 0.308169 | 0.698285
0.1008127 | 0.4507451 | 0.7488257 | 0.1008127 | 0.307993 | 0.6905118
0.1004046 | 0.4498186 | 0.7418663 | 0.1004046 | 0.3078609 | 0.682759
0.09999974 | 0.4489356 | 0.7349341 | 0.09999974 | 0.3077733 | 0.6750259
0.09959813 | 0.4480962 | 0.7280287 | 0.09959813 | 0.3077309 | 0.6673124
0.09919974 | 0.4469579 | 0.7217025394 | 0.09919974 | 0.3075326 | 0.6600507
0.09880452 | 0.4462068 | 0.7148442 | 0.09880452 | 0.3075821 | 0.6523713
0.09841244 | 0.4454994 | 0.7080124 | 0.09841244 | 0.3076787 | 0.6447105
0.09802346 | 0.4448357438 | 0.7012068 | 0.09802346 | 0.3078233 | 0.6370681
0.09763754 | 0.4442159 | 0.6944274 | 0.09763754 | 0.3080166 | 0.6294439
0.09725465 | 0.4433011 | 0.6881996 | 0.09725465 | 0.3080538 | 0.622253
0.09687475 | 0.4427699 | 0.6814664 | 0.09687475 | 0.3083464 | 0.6146609
0.0964978 | 0.4422829 | 0.6747593 | 0.0964978 | 0.3086903 | 0.6070865
0.09612378 | 0.4418399 | 0.6680781 | 0.09612378 | 0.3090864 | 0.59953
0.09575265 | 0.4414413 | 0.6614228 | 0.09575265 | 0.3095358 | 0.5919913
0.09538437 | 0.4407511 | 0.6552928 | 0.09538437 | 0.3098281 | 0.584869
0.09501891 | 0.4404421 | 0.6486838 | 0.09501891 | 0.3103857 | 0.5773626
0.09465624 | 0.4401778 | 0.6421009 | 0.09465624 | 0.3109996 | 0.5698744
0.09429633 | 0.4399584 | 0.6355441 | 0.09429633 | 0.3116708 | 0.5624048
0.09393915 | 0.4397839 | 0.6290135 | 0.09393915 | 0.3124004 | 0.5549541
0.09358466 | 0.4393203 | 0.6229829 | 0.09358466 | 0.3129716 | 0.5479041
0.09323284 | 0.4392367343 | 0.6164996 | 0.09323284 | 0.3138201 | 0.5404887
0.09288365 | 0.4391987 | 0.610043 | 0.09288365 | 0.3147304 | 0.5330937
0.09253707 | 0.4392062 | 0.6036132 | 0.09253707 | 0.3157038 | 0.5257198
0.09219307 | 0.4392595 | 0.5972105 | 0.09219307 | 0.3167413 | 0.5183678
0.09185161 | 0.4393588 | 0.5908351 | 0.09185161 | 0.3178443 | 0.5110384
0.09151268 | 0.4391712 | 0.5849303 | 0.09151268 | 0.3187864 | 0.5040923
0.09117623 | 0.4393632 | 0.578605 | 0.09117623 | 0.3200221 | 0.4968074
0.09084225 | 0.4396015 | 0.5723078 | 0.09084225 | 0.3213269 | 0.4895483
0.09051071 | 0.4398864 | 0.5660393 | 0.09051071 | 0.3227017 | 0.4823165
0.09018158 | 0.440218 | 0.5597996 | 0.09018158 | 0.3241477 | 0.4751133
0.08985484 | 0.4402639 | 0.5540074 | 0.08985484 | 0.3254295 | 0.4682806
0.08953045 | 0.4406895 | 0.5478215 | 0.08953045 | 0.3270195 | 0.461135
0.0892084 | 0.4411622 | 0.5416659 | 0.0892084 | 0.3286838 | 0.4540231
0.08888866 | 0.441682 | 0.535541 | 0.08888866 | 0.3304233 | 0.4469466
0.0885712 | 0.4422489 | 0.5294474 | 0.0885712 | 0.3322389 | 0.4399076
0.088256 | 0.4425309 | 0.5237786 | 0.088256 | 0.3338852 | 0.4332273
0.08794303 | 0.4431927 | 0.5177437 | 0.08794303 | 0.3358534 | 0.4262651
0.08763228 | 0.4439019 | 0.5117418 | 0.08763228 | 0.3378994 | 0.4193472
0.08732372 | 0.4446584 | 0.5057735 | 0.08732372 | 0.3400237 | 0.4124761
0.08701732 | 0.4454622 | 0.4998395 | 0.08701732 | 0.3422266 | 0.4056543
0.08671306 | 0.4459812 | 0.4943081 | 0.08671306 | 0.344253 | 0.39918
0.08641092 | 0.4468798 | 0.4884391 | 0.08641092 | 0.3466115 | 0.3924598
0.08611089 | 0.4478254 | 0.4826064 | 0.08611089 | 0.3490482 | 0.3857972
0.08581292 | 0.4488179 | 0.4768108 | 0.08581292 | 0.3515627 | 0.3791951
0.08551702 | 0.4498572 | 0.4710531 | 0.08551702 | 0.3541542 | 0.3726564
0.08522314 | 0.4506118 | 0.465676 | 0.08522314 | 0.3565595 | 0.3664535
0.08493128 | 0.4517444 | 0.4599906 | 0.08493128 | 0.3593013 | 0.3600448
0.08464142 | 0.452923 | 0.4543454 | 0.08464142 | 0.3621168 | 0.3537082
0.08435352 | 0.4541474 | 0.4487412 | 0.08435352 | 0.3650046 | 0.3474467
0.08406758 | 0.455417 | 0.4431788 | 0.08406758 | 0.3679628 | 0.3412632
0.08378356 | 0.4564018691 | 0.4379752 | 0.08378356 | 0.3707226 | 0.3354015
0.08350146 | 0.4577616 | 0.4324933 | 0.08350146 | 0.3738152 | 0.3293759
0.08322126 | 0.4591654 | 0.4270557 | 0.08322126 | 0.3769718 | 0.323436
0.08294293 | 0.4606127 | 0.4216632 | 0.08294293 | 0.3801898 | 0.3175843
0.08266645 | 0.4621028 | 0.4163165 | 0.08266645 | 0.3834663 | 0.311823
0.08239181 | 0.463308 | 0.4113069 | 0.08239181 | 0.3865306 | 0.3063662
0.08211899 | 0.464883 | 0.406049 | 0.08211899 | 0.3899157 | 0.3007854
0.08184797 | 0.4664989 | 0.4008395 | 0.08184797 | 0.3933504 | 0.2953005
0.08157873 | 0.4681549 | 0.395679 | 0.08157873 | 0.3968311 | 0.2899129
0.08131126 | 0.4698504 | 0.3905684 | 0.08131126 | 0.4003546 | 0.2846237
0.08104554 | 0.4712611 | 0.3857728 | 0.08104554 | 0.4036528 | 0.2796171
0.08078155 | 0.4730339 | 0.3807587 | 0.08078155 | 0.4072526 | 0.2745217
0.08051927 | 0.4748435 | 0.3757965 | 0.08051927 | 0.4108848 | 0.269527
0.08025869 | 0.4766888 | 0.370887 | 0.08025869 | 0.4145459 | 0.2646332782
0.07999979 | 0.478569 | 0.3660307 | 0.07999979 | 0.4182323 | 0.2598406
0.07974256 | 0.4801652 | 0.3614673 | 0.07974256 | 0.4216833 | 0.2553044
0.07948697 | 0.4821134 | 0.356714 | 0.07948697 | 0.4254122 | 0.2507076
0.07923302 | 0.4840932 | 0.3520156 | 0.07923302 | 0.4291565 | 0.2462109
0.07898068 | 0.4861035 | 0.3473726 | 0.07898068 | 0.4329129 | 0.2418134
0.07872995 | 0.4881433 | 0.3427853 | 0.07872995 | 0.4366783 | 0.2375142
0.07848081 | 0.4899007 | 0.3384686 | 0.07848081 | 0.4402026 | 0.2334432
0.07823323 | 0.4919975 | 0.333989 | 0.07823323 | 0.4439797 | 0.2293325
0.07798722 | 0.4941202 | 0.3295662 | 0.07798722 | 0.4477571 | 0.2253166
0.07774274 | 0.4962676 | 0.3252004 | 0.07774274 | 0.4515324 | 0.2213941
0.0774998 | 0.4984384 | 0.3208918 | 0.0774998 | 0.455303 | 0.2175633
0.07725836 | 0.5006314 | 0.3166406 | 0.07725836 | 0.4590665 | 0.2138227
0.07701843 | 0.5025458 | 0.3126332 | 0.07701843 | 0.4625891 | 0.2102757
0.07677998 | 0.5047817 | 0.3084922 | 0.07677998 | 0.466335 | 0.2067061
0.07654301 | 0.5070362 | 0.3044089 | 0.07654301 | 0.4700678 | 0.2032215
0.07630749 | 0.509308 | 0.300383 | 0.07630749 | 0.4737855 | 0.1998199
0.07607342 | 0.5115959 | 0.2964144 | 0.07607342 | 0.4774866 | 0.1964995
0.07584078 | 0.5136095 | 0.2926678 | 0.07584078 | 0.4809515 | 0.1933458
0.07560956 | 0.5159285 | 0.2888093 | 0.07560956 | 0.4846177 | 0.1901787
0.07537974 | 0.5182599 | 0.2850076 | 0.07537974 | 0.4882631 | 0.187087
0.07515132 | 0.5206028 | 0.2812626 | 0.07515132 | 0.4918863 | 0.1840689
0.07492428 | 0.5229559 | 0.2775738 | 0.07492428 | 0.4954865 | 0.1811226
0.0746986 | 0.5250404 | 0.2740858 | 0.0746986 | 0.4988585 | 0.1783188
0.07447428 | 0.5274133 | 0.2705046 | 0.07447428 | 0.5024124 | 0.1755075
0.0742513 | 0.5297932 | 0.2669786 | 0.0742513 | 0.5059406 | 0.1727623
0.07402966 | 0.5321789 | 0.2635074 | 0.07402966 | 0.5094423 | 0.1700815
0.07380933 | 0.5345696 | 0.2600904 | 0.07380933 | 0.5129168 | 0.1674633
0.07359031 | 0.5366986 | 0.2568541 | 0.07359031 | 0.5161735 | 0.1649667
0.07337259 | 0.5390989 | 0.2535405 | 0.07337259 | 0.5195952 | 0.1624662
0.07315615 | 0.5415011 | 0.2502797 | 0.07315615 | 0.5229884 | 0.1600233
0.07294099 | 0.5439045 | 0.247071 | 0.07294099 | 0.5263526 | 0.1576363
0.07272708 | 0.5463081 | 0.2439138 | 0.07272708 | 0.5296878 | 0.1553036
0.07251443 | 0.5484583 | 0.2409185 | 0.07251443 | 0.5328164 | 0.1530745
0.07230302 | 0.5508626 | 0.2378594 | 0.07230302 | 0.5360953 | 0.1508439
0.07209283 | 0.5532648 | 0.2348499 | 0.07209283 | 0.5393445 | 0.1486632
0.07188387 | 0.555664 | 0.2318895 | 0.07188387 | 0.5425639 | 0.1465309
0.07167611 | 0.5580596 | 0.2289773 | 0.07167611 | 0.5457534 | 0.1444457
0.07146955 | 0.5602109 | 0.2262097 | 0.07146955 | 0.5487483209 | 0.1424488
0.07126418 | 0.5625999 | 0.2233894 | 0.07126418 | 0.5518806 | 0.1404521
0.07105999 | 0.5649833 | 0.2206154 | 0.07105999 | 0.5549831 | 0.1384985
0.07085696 | 0.5673604 | 0.217887 | 0.07085696 | 0.5580558 | 0.1365868
0.07065509 | 0.5697308 | 0.2152035 | 0.07065509 | 0.5610988 | 0.1347159
0.07045436 | 0.5718666 | 0.2126486 | 0.07045436 | 0.563959 | 0.1329206
0.07025477 | 0.5742245 | 0.2100503 | 0.07025477 | 0.5669453 | 0.131126432
0.07005631 | 0.576574 | 0.2074948 | 0.07005631 | 0.5699024 | 0.1293697
0.06985897 | 0.5789149 | 0.2049813 | 0.06985897 | 0.5728304 | 0.1276493
0.06966274 | 0.5812464 | 0.2025092 | 0.06966274 | 0.5757295 | 0.1259642
0.06946761 | 0.5833536 | 0.2001515 | 0.06946761 | 0.5784571 | 0.1243442
0.06927356 | 0.5856681 | 0.1977579 | 0.06927356 | 0.5813011 | 0.1227259
0.0690806 | 0.5879724 | 0.1954037 | 0.0690806 | 0.5841168 | 0.1211401
0.06888871 | 0.5902658 | 0.193088 | 0.06888871 | 0.5869044 | 0.119586
0.06869788 | 0.5925483 | 0.1908102 | 0.06869788 | 0.5896641337 | 0.1180626
0.06850811 | 0.5946167 | 0.188634 | 0.06850811 | 0.5922635 | 0.1165953
0.06831938 | 0.5968787 | 0.1864282 | 0.06831938 | 0.5949703 | 0.1151301
0.06813169 | 0.599129 | 0.1842584 | 0.06813169 | 0.5976501 | 0.1136934
0.06794503 | 0.6013671 | 0.1821237 | 0.06794503 | 0.600303 | 0.1122842
0.06775939 | 0.6035929 | 0.1800237 | 0.06775939 | 0.6029295 | 0.1109019
0.06757475 | 0.605615 | 0.1780139 | 0.06757475 | 0.6054057 | 0.1095683
0.06739113 | 0.607818 | 0.1759796 | 0.06739113 | 0.6079817 | 0.108237
0.0672085 | 0.6100082 | 0.173978 | 0.0672085 | 0.6105319 | 0.1069305237
0.06702685 | 0.6121853 | 0.1720086 | 0.06702685 | 0.6130567 | 0.1056483
0.06684619 | 0.6143493 | 0.1700706 | 0.06684619 | 0.6155563 | 0.1043897
0.06666649 | 0.6163197 | 0.1682127 | 0.06666649 | 0.6179153 | 0.1031733
0.06648776 | 0.6184593 | 0.1663347 | 0.06648776 | 0.6203671 | 0.1019595
0.06630999 | 0.6205853 | 0.1644863713 | 0.06630999 | 0.6227946 | 0.1007675
0.06613316 | 0.6226978 | 0.1626673 | 0.06613316 | 0.6251979 | 0.09959688
0.06595727 | 0.6247967 | 0.1608768 | 0.06595727 | 0.6275775 | 0.09844702
0.06578232 | 0.6268818 | 0.1591144 | 0.06578232 | 0.6299336 | 0.09731742
0.06560829 | 0.6287853 | 0.1574216 | 0.06560829 | 0.6321599 | 0.09622382
0.06543518 | 0.6308449 | 0.1557126 | 0.06543518 | 0.6344714 | 0.09513282
0.06526299 | 0.6328907 | 0.1540302 | 0.06526299 | 0.6367601 | 0.09406066
0.06509169 | 0.6349225 | 0.1523738 | 0.06509169 | 0.6390265 | 0.09300689
0.0649213 | 0.6369405 | 0.1507429 | 0.0649213 | 0.6412707 | 0.09197106
0.06475179 | 0.6387864 | 0.1491739 | 0.06475179 | 0.6433933 | 0.09096686
0.06458316 | 0.6407784 | 0.1475916 | 0.06458316 | 0.6455954 | 0.08996527
0.06441542 | 0.6427566 | 0.1460334 | 0.06441542 | 0.6477761 | 0.0889804
0.06424854 | 0.6447208 | 0.1444989 | 0.06424854 | 0.6499358 | 0.08801187
0.06408252 | 0.6466712 | 0.1429875 | 0.06408252 | 0.6520747 | 0.08705929
0.06391736 | 0.6484585 | 0.1415313 | 0.06391736 | 0.6540995 | 0.08613461
0.06375305 | 0.6503829 | 0.1400641 | 0.06375305 | 0.6561987 | 0.08521252
0.06358958 | 0.6522936 | 0.1386188 | 0.06358958 | 0.6582779 | 0.08430532
0.06342694 | 0.6541904 | 0.137195 | 0.06342694 | 0.6603372 | 0.0834127
0.06326514 | 0.6560735 | 0.1357923 | 0.06326514 | 0.6623769 | 0.08253431
0.06310416 | 0.6578022 | 0.1344389 | 0.06310416 | 0.6643096 | 0.08168063
0.062944 | 0.6596597 | 0.1330764 | 0.062944 | 0.6663121 | 0.08082949
0.06278465 | 0.6615035 | 0.1317338 | 0.06278465 | 0.6682957 | 0.07999168
0.0626261 | 0.6633338 | 0.1304107 | 0.0626261 | 0.6702606 | 0.07916691
0.06246835 | 0.665150651 | 0.1291068 | 0.06246835 | 0.6722072 | 0.07835489
0.06231139 | 0.6668213 | 0.1278471 | 0.06231139 | 0.6740531 | 0.07756483
0.06215523 | 0.668613 | 0.1265798 | 0.06215523 | 0.6759646 | 0.07677726

## Sb2S3
Amorphous |  |  | Crystalline
wavelength | n | k | wavelength | n | k
249 | 2.0931 | 1.9348 | 249 | 1.8094 | 2.257
251.01 | 2.1196 | 1.9383 | 251.01 | 1.8374 | 2.2664
253.06 | 2.1465 | 1.9414 | 253.06 | 1.8654 | 2.2747
255.14 | 2.1739 | 1.944 | 255.14 | 1.8931 | 2.282
257.26 | 2.2019 | 1.9462 | 257.26 | 1.9201 | 2.2885
259.41 | 2.2303 | 1.9479 | 259.41 | 1.9464 | 2.2947
261.6 | 2.2592 | 1.9492 | 261.6 | 1.972 | 2.3009
263.83 | 2.2886 | 1.9498 | 263.83 | 1.997 | 2.3073
266.09 | 2.3185 | 1.9499 | 266.09 | 2.0217 | 2.3144
268.4 | 2.3489 | 1.9495 | 268.4 | 2.0463 | 2.3221
270.74 | 2.3798 | 1.9484 | 270.74 | 2.0711 | 2.3306
273.13 | 2.4112 | 1.9466 | 273.13 | 2.0963 | 2.3399
275.56 | 2.4431 | 1.9441 | 275.56 | 2.1221 | 2.3499
278.03 | 2.4755 | 1.9409 | 278.03 | 2.1487 | 2.3606
280.54 | 2.5083 | 1.9369 | 280.54 | 2.1763 | 2.3718
283.11 | 2.5416 | 1.9321 | 283.11 | 2.2049 | 2.3835
285.71 | 2.5753 | 1.9264 | 285.71 | 2.2348 | 2.3956
288.37 | 2.6095 | 1.9198 | 288.37 | 2.2659 | 2.4081
291.08 | 2.644 | 1.9123 | 291.08 | 2.2984 | 2.4208
293.84 | 2.679 | 1.9038 | 293.84 | 2.3324 | 2.4338
296.65 | 2.7143 | 1.8943 | 296.65 | 2.3681 | 2.4469
299.52 | 2.75 | 1.8836 | 299.52 | 2.4056 | 2.4602
302.44 | 2.7859 | 1.8718 | 302.44 | 2.445 | 2.4733
305.42 | 2.8221 | 1.8589 | 305.42 | 2.4867 | 2.4864
308.46 | 2.8586 | 1.8447 | 308.46 | 2.5307 | 2.4991
311.56 | 2.8952 | 1.8292 | 311.56 | 2.5774 | 2.5112
314.72 | 2.932 | 1.8124 | 314.72 | 2.627 | 2.5224
317.95 | 2.9688 | 1.7942 | 317.95 | 2.6797 | 2.5323
321.24 | 3.0057 | 1.7746 | 321.24 | 2.7357 | 2.5403
324.61 | 3.0425 | 1.7535 | 324.61 | 2.7951 | 2.5459
328.04 | 3.0791 | 1.731 | 328.04 | 2.8578 | 2.5482
331.55 | 3.1156 | 1.7068 | 331.55 | 2.9236 | 2.5463
335.14 | 3.1518 | 1.6811 | 335.14 | 2.9919 | 2.5395
338.8 | 3.1876 | 1.6537 | 338.8 | 3.0618 | 2.5269
342.54 | 3.2229 | 1.6247 | 342.54 | 3.1322 | 2.5081
346.37 | 3.2576 | 1.594 | 346.37 | 3.2019 | 2.4829
350.28 | 3.2917 | 1.5616 | 350.28 | 3.2694 | 2.4516
354.29 | 3.325 | 1.5276 | 354.29 | 3.3335 | 2.4149
358.38 | 3.3573 | 1.4918 | 358.38 | 3.3934 | 2.3739
362.57 | 3.3886 | 1.4543 | 362.57 | 3.4487 | 2.3299
366.86 | 3.4188 | 1.4152 | 366.86 | 3.4993 | 2.2839
371.26 | 3.4477 | 1.3743 | 371.26 | 3.5457 | 2.237
375.76 | 3.4751 | 1.3319 | 375.76 | 3.5882 | 2.19
380.37 | 3.5009 | 1.2879 | 380.37 | 3.6277 | 2.1433
385.09 | 3.5251 | 1.2424 | 385.09 | 3.6647 | 2.0971
389.94 | 3.5474 | 1.1955 | 389.94 | 3.6997 | 2.0515
394.9 | 3.5677 | 1.1472 | 394.9 | 3.7333 | 2.0063
400 | 3.586 | 1.0976 | 400 | 3.7657 | 1.9614
405.23 | 3.602 | 1.047 | 405.23 | 3.7972 | 1.9166
410.6 | 3.6156 | 0.99527 | 410.6 | 3.8278 | 1.8717
416.11 | 3.6268 | 0.94273 | 416.11 | 3.8576 | 1.8265
421.77 | 3.6354 | 0.88947 | 421.77 | 3.8867 | 1.7809
427.59 | 3.6413 | 0.83567 | 427.59 | 3.915 | 1.7349
433.57 | 3.6445 | 0.7815 | 433.57 | 3.9426 | 1.6882
439.72 | 3.6448 | 0.72715 | 439.72 | 3.9694 | 1.6411
446.04 | 3.6422 | 0.67284 | 446.04 | 3.9957 | 1.5934
452.55 | 3.6366 | 0.61877 | 452.55 | 4.0217 | 1.545
459.26 | 3.628 | 0.56517 | 459.26 | 4.0477 | 1.4958
466.17 | 3.6164 | 0.51227 | 466.17 | 4.0739 | 1.4451
473.28 | 3.6018 | 0.46032 | 473.28 | 4.1008 | 1.3923
480.62 | 3.5842 | 0.40957 | 480.62 | 4.1279 | 1.336
488.19 | 3.5636 | 0.36029 | 488.19 | 4.1546 | 1.275
496 | 3.5401 | 0.31276 | 496 | 4.1791 | 1.208
504.07 | 3.5138 | 0.26726 | 504.07 | 4.1989 | 1.1349
512.4 | 3.4847 | 0.22409 | 512.4 | 4.2115 | 1.0566
521.01 | 3.453 | 0.18358 | 521.01 | 4.2149 | 0.97509
529.91 | 3.4189 | 0.14605 | 529.91 | 4.208 | 0.89293
539.13 | 3.3826 | 0.11186 | 539.13 | 4.1907 | 0.81283
548.67 | 3.3444 | 0.081398 | 548.67 | 4.1633 | 0.73727
558.56 | 3.3046 | 0.055059 | 558.56 | 4.1267 | 0.66865
568.81 | 3.2637 | 0.033286 | 568.81 | 4.0818 | 0.60963
579.44 | 3.2224 | 0.016551 | 579.44 | 4.0305 | 0.5635
590.48 | 3.1817 | 0.0053624 | 590.48 | 3.9764 | 0.53453
601.94 | 3.143 | 0.00026149 | 601.94 | 3.9273 | 0.52719
613.86 | 3.1102 | 0 | 613.86 | 3.898 | 0.54175
626.26 | 3.0822 | 0 | 626.26 | 3.9076 | 0.56307
639.18 | 3.0572 | 0 | 639.18 | 3.957 | 0.55453
652.63 | 3.0344 | 0 | 652.63 | 4.007 | 0.49103
666.67 | 3.0135 | 0 | 666.67 | 4.0168 | 0.39584
681.32 | 2.9942 | 0 | 681.32 | 3.9856 | 0.30776
696.63 | 2.9761 | 0 | 696.63 | 3.9371 | 0.24274
712.64 | 2.9593 | 0 | 712.64 | 3.885 | 0.19473
729.41 | 2.9435 | 0 | 729.41 | 3.8337 | 0.15966
746.99 | 2.9286 | 0 | 746.99 | 3.7858 | 0.13376
765.43 | 2.9146 | 0 | 765.43 | 3.7417 | 0.11423
784.81 | 2.9014 | 0 | 784.81 | 3.7014 | 0.09915
805.19 | 2.8889 | 0 | 805.19 | 3.6646 | 0.08723
826.67 | 2.877 | 0 | 826.67 | 3.631 | 0.077603
849.32 | 2.8658 | 0 | 849.32 | 3.6001 | 0.069679
873.24 | 2.8552 | 0 | 873.24 | 3.5716 | 0.063043
898.55 | 2.8451 | 0 | 898.55 | 3.5453 | 0.057401
925.37 | 2.8355 | 0 | 925.37 | 3.521 | 0.05254
953.85 | 2.8264 | 0 | 953.85 | 3.4983 | 0.048303
984.13 | 2.8177 | 0 | 984.13 | 3.4773 | 0.04457
1016.4 | 2.8095 | 0 | 1016.4 | 3.4576 | 0.04125
1050.8 | 2.8017 | 0 | 1050.8 | 3.4392 | 0.038273
1087.7 | 2.7943 | 0 | 1087.7 | 3.422 | 0.035584
1127.3 | 2.7872 | 0 | 1127.3 | 3.4059 | 0.033137
1169.8 | 2.7806 | 0 | 1169.8 | 3.3908 | 0.030898
1215.7 | 2.7742 | 0 | 1215.7 | 3.3767 | 0.028837
1265.3 | 2.7682 | 0 | 1265.3 | 3.3634 | 0.026929
1319.1 | 2.7625 | 0 | 1319.1 | 3.351 | 0.025156
1377.8 | 2.7571 | 0 | 1377.8 | 3.3393 | 0.023499
1441.9 | 2.752 | 0 | 1441.9 | 3.3283 | 0.021946
1512.2 | 2.7472 | 0 | 1512.2 | 3.3181 | 0.020483
1589.7 | 2.7426 | 0 | 1589.7 | 3.3085 | 0.0191
1675.7 | 2.7384 | 0 | 1675.7 | 3.2995 | 0.017789
1771.4 | 2.7343 | 0 | 1771.4 | 3.2912 | 0.016541
1878.8 | 2.7306 | 0 | 1878.8 | 3.2834 | 0.015349
2000 | 2.7271 | 0 | 2000 | 3.2762 | 0.014208

## Sb2Se3
Amorphous |  |  | Crystalline
wavelength | n | k | wavelength | n | k
191.06 | 1.13030709 | 1.73062445 | 191.06 | 0.925793231 | 1.46968977
191.95 | 1.13845219 | 1.73936197 | 191.95 | 0.918923677 | 1.50018957
192.85 | 1.14671472 | 1.74812464 | 192.85 | 0.913407791 | 1.52925099
193.75 | 1.15509666 | 1.75691212 | 193.75 | 0.909066073 | 1.55703534
194.66 | 1.16359991 | 1.7657239 | 194.66 | 0.905751095 | 1.58368391
195.58 | 1.17222659 | 1.77455966 | 195.58 | 0.903340847 | 1.6093215
196.51 | 1.18097876 | 1.78341892 | 196.51 | 0.901733861 | 1.6340576
197.45 | 1.18985836 | 1.79230101 | 197.45 | 0.900845224 | 1.65798844
198.4 | 1.19886758 | 1.80120545 | 198.4 | 0.900603461 | 1.68119968
199.36 | 1.20800865 | 1.8101317 | 199.36 | 0.900948172 | 1.70376718
200.32 | 1.21728379 | 1.81907914 | 200.32 | 0.901828097 | 1.72575838
201.3 | 1.22669538 | 1.82804722 | 201.3 | 0.903199582 | 1.74723358
202.28 | 1.23624546 | 1.83703499 | 202.28 | 0.905025264 | 1.76824593
203.28 | 1.24593657 | 1.84604185 | 203.28 | 0.907273191 | 1.78884402
204.28 | 1.25577112 | 1.85506706 | 204.28 | 0.909915931 | 1.8090713
205.3 | 1.26575158 | 1.86410978 | 205.3 | 0.912929904 | 1.82896689
206.32 | 1.27588029 | 1.87316899 | 206.32 | 0.916294787 | 1.84856591
207.36 | 1.28615987 | 1.88224382 | 207.36 | 0.919993177 | 1.86790064
208.4 | 1.29659307 | 1.89133342 | 208.4 | 0.924010187 | 1.8870006
209.46 | 1.30718217 | 1.90043643 | 209.46 | 0.928332887 | 1.9058918
210.53 | 1.31793045 | 1.90955225 | 210.53 | 0.932950628 | 1.92459967
211.6 | 1.32884023 | 1.91867936 | 211.6 | 0.937854016 | 1.94314583
212.69 | 1.33991434 | 1.92781654 | 212.69 | 0.943035325 | 1.96155088
213.79 | 1.35115586 | 1.93696272 | 213.79 | 0.948488264 | 1.97983415
214.9 | 1.36256741 | 1.94611629 | 214.9 | 0.95420748 | 1.99801266
216.03 | 1.37415212 | 1.95527595 | 216.03 | 0.960188922 | 2.01610283
217.16 | 1.38591287 | 1.96444011 | 217.16 | 0.966429372 | 2.03411948
218.31 | 1.39785308 | 1.97360745 | 218.31 | 0.972926768 | 2.05207702
219.47 | 1.40997542 | 1.98277594 | 219.47 | 0.979679437 | 2.06998771
220.64 | 1.42228357 | 1.99194423 | 220.64 | 0.98668702 | 2.08786434
221.82 | 1.43478024 | 2.00111007 | 221.82 | 0.993949273 | 2.10571732
223.02 | 1.44746913 | 2.01027185 | 223.02 | 1.00146719 | 2.12355772
224.23 | 1.46035347 | 2.01942743 | 224.23 | 1.00924209 | 2.14139512
225.45 | 1.47343649 | 2.02857457 | 225.45 | 1.01727585 | 2.15923835
226.69 | 1.48672193 | 2.03771122 | 226.69 | 1.02557122 | 2.17709627
227.94 | 1.50021329 | 2.04683503 | 227.94 | 1.03413135 | 2.19497673
229.21 | 1.51391381 | 2.05594332 | 229.21 | 1.0429597 | 2.21288661
230.48 | 1.52782752 | 2.06503375 | 230.48 | 1.05206073 | 2.23083321
231.78 | 1.54195792 | 2.07410352 | 231.78 | 1.06143906 | 2.24882253
233.08 | 1.55630875 | 2.08314979 | 233.08 | 1.07109991 | 2.26686034
234.4 | 1.57088378 | 2.09216958 | 234.4 | 1.08104899 | 2.28495181
235.74 | 1.58568702 | 2.10115986 | 235.74 | 1.09129261 | 2.30310186
237.09 | 1.60072219 | 2.11011728 | 237.09 | 1.10183734 | 2.32131449
238.46 | 1.61599329 | 2.11903845 | 238.46 | 1.11269036 | 2.33959343
239.85 | 1.63150426 | 2.12791977 | 239.85 | 1.12385925 | 2.35794177
241.25 | 1.64725932 | 2.13675761 | 241.25 | 1.13535219 | 2.37636232
242.66 | 1.66326238 | 2.14554795 | 242.66 | 1.14717756 | 2.39485687
244.09 | 1.6795176 | 2.15428671 | 244.09 | 1.15934428 | 2.41342689
245.54 | 1.69602935 | 2.16296972 | 245.54 | 1.17186186 | 2.43207342
247.01 | 1.71280171 | 2.17159243 | 247.01 | 1.18473993 | 2.45079642
248.5 | 1.7298387 | 2.18015005 | 248.5 | 1.19798839 | 2.46959509
250 | 1.74714482 | 2.18863781 | 250 | 1.21161787 | 2.4884684
251.52 | 1.76472425 | 2.19705054 | 251.52 | 1.22563901 | 2.50741415
253.06 | 1.78258166 | 2.20538306 | 253.06 | 1.24006308 | 2.5264298
254.62 | 1.80072078 | 2.21362952 | 254.62 | 1.25490082 | 2.54551093
256.2 | 1.8191464 | 2.2217843 | 256.2 | 1.27016394 | 2.56465333
257.8 | 1.83786292 | 2.22984133 | 257.8 | 1.28586396 | 2.58385137
259.41 | 1.85687434 | 2.23779413 | 259.41 | 1.30201204 | 2.60309803
261.05 | 1.87618513 | 2.24563612 | 261.05 | 1.31861965 | 2.62238569
262.71 | 1.89579961 | 2.25336042 | 262.71 | 1.33569801 | 2.64170553
264.39 | 1.91572226 | 2.26095988 | 264.39 | 1.35325812 | 2.66104775
266.09 | 1.93595682 | 2.26842681 | 266.09 | 1.37130997 | 2.68040074
267.82 | 1.95650831 | 2.27575368 | 267.82 | 1.38986411 | 2.69975299
269.57 | 1.97738012 | 2.28293206 | 269.57 | 1.40892889 | 2.71909033
271.33 | 1.99857687 | 2.28995365 | 271.33 | 1.42851295 | 2.73839872
273.13 | 2.02010239 | 2.29680956 | 273.13 | 1.44862308 | 2.75766236
274.94 | 2.04196028 | 2.3034905 | 274.94 | 1.46926463 | 2.77686438
276.79 | 2.06415505 | 2.30998711 | 276.79 | 1.4904423 | 2.79598791
278.65 | 2.08668975 | 2.31628925 | 278.65 | 1.51215777 | 2.81501426
280.54 | 2.10956831 | 2.32238672 | 280.54 | 1.53441166 | 2.8339251
282.46 | 2.13279374 | 2.32826866 | 282.46 | 1.55720162 | 2.85270124
284.4 | 2.1563696 | 2.33392403 | 284.4 | 1.58052359 | 2.87132421
286.37 | 2.18029905 | 2.33934128 | 286.37 | 1.60437072 | 2.8897758
288.37 | 2.20458427 | 2.34450827 | 288.37 | 1.62873265 | 2.90803819
290.4 | 2.22922818 | 2.34941265 | 290.4 | 1.65359723 | 2.92609571
292.45 | 2.25423324 | 2.35404156 | 292.45 | 1.67894929 | 2.94393453
294.54 | 2.2796011 | 2.35838159 | 294.54 | 1.70477041 | 2.9615431
296.65 | 2.30533348 | 2.36241893 | 296.65 | 1.73104007 | 2.97891341
298.8 | 2.33143211 | 2.36613938 | 298.8 | 1.75773589 | 2.99604169
300.97 | 2.35789721 | 2.36952807 | 300.97 | 1.78483262 | 3.01292809
303.18 | 2.38472985 | 2.37256985 | 303.18 | 1.81230515 | 3.02957897
305.42 | 2.41192978 | 2.37524895 | 305.42 | 1.84012719 | 3.04600617
307.69 | 2.43949663 | 2.37754919 | 307.69 | 1.8682734 | 3.06222832
310 | 2.46742949 | 2.3794539 | 310 | 1.89672021 | 3.07827109
312.34 | 2.49572696 | 2.38094591 | 312.34 | 1.92544712 | 3.09416748
314.72 | 2.52438639 | 2.38200758 | 314.72 | 1.95443747 | 3.10995759
317.14 | 2.55340571 | 2.38262083 | 317.14 | 1.98368181 | 3.12568946
319.59 | 2.58278093 | 2.38276708 | 319.59 | 2.01317707 | 3.14141736
322.08 | 2.61250818 | 2.38242735 | 322.08 | 2.04293028 | 3.15720221
324.61 | 2.6425819 | 2.3815822 | 324.61 | 2.07295845 | 3.17310969
327.18 | 2.67299678 | 2.38021179 | 327.18 | 2.10329211 | 3.18920995
329.79 | 2.70374571 | 2.3782959 | 329.79 | 2.13397474 | 3.20557495
332.44 | 2.73482112 | 2.37581396 | 332.44 | 2.16506541 | 3.2222773
335.14 | 2.76621435 | 2.37274503 | 335.14 | 2.19663926 | 3.23938778
337.87 | 2.7979156 | 2.36906792 | 337.87 | 2.22878822 | 3.25697287
340.66 | 2.82991413 | 2.36476115 | 340.66 | 2.26162178 | 3.27509228
343.49 | 2.86219762 | 2.35980311 | 343.49 | 2.29526651 | 3.29379578
346.37 | 2.89475323 | 2.35417191 | 346.37 | 2.32986696 | 3.31312084
349.3 | 2.92756613 | 2.34784568 | 349.3 | 2.36558365 | 3.33308871
352.27 | 2.96062084 | 2.3408024 | 352.27 | 2.40259349 | 3.35370198
355.3 | 2.9939 | 2.33302017 | 355.3 | 2.44108714 | 3.37494061
358.38 | 3.02738522 | 2.3244771 | 358.38 | 2.48126802 | 3.39675899
361.52 | 3.06105662 | 2.31515149 | 361.52 | 2.52334956 | 3.4190823
364.71 | 3.09489236 | 2.30502204 | 364.71 | 2.56755145 | 3.44180263
367.95 | 3.12886955 | 2.29406765 | 367.95 | 2.61409713 | 3.46477614
371.26 | 3.16296395 | 2.28226761 | 371.26 | 2.66320889 | 3.48781943
374.62 | 3.19714894 | 2.26960203 | 374.62 | 2.71510074 | 3.51070566
378.05 | 3.23139693 | 2.25605148 | 378.05 | 2.76997372 | 3.53316269
381.54 | 3.26567861 | 2.24159732 | 381.54 | 2.82800673 | 3.55487051
385.09 | 3.29996316 | 2.22622176 | 385.09 | 2.88934737 | 3.57546022
388.71 | 3.33421771 | 2.20990822 | 388.71 | 2.95410005 | 3.59451436
392.41 | 3.36840832 | 2.19264104 | 392.41 | 3.02231536 | 3.61157006
396.17 | 3.40249925 | 2.1744059 | 396.17 | 3.09397539 | 3.62612419
400 | 3.43645296 | 2.15519007 | 400 | 3.16897981 | 3.63764253
403.91 | 3.47023081 | 2.13498213 | 403.91 | 3.24713376 | 3.64557348
407.89 | 3.50379262 | 2.11377237 | 407.89 | 3.32813519 | 3.64936594
411.96 | 3.53709711 | 2.09155273 | 411.96 | 3.41156733 | 3.64849238
416.11 | 3.57010058 | 2.06831783 | 416.11 | 3.4968918 | 3.64247649
420.34 | 3.60275973 | 2.04406328 | 420.34 | 3.58345948 | 3.63092371
424.66 | 3.63502933 | 2.01878746 | 424.66 | 3.67051709 | 3.61355354
429.07 | 3.66686314 | 1.99249107 | 429.07 | 3.75723172 | 3.59023014
433.57 | 3.69821464 | 1.96517677 | 433.57 | 3.84272529 | 3.56098748
438.16 | 3.7290355 | 1.9368507 | 438.16 | 3.92611113 | 3.52604811
442.86 | 3.759278 | 1.90752063 | 442.86 | 4.00654781 | 3.48582663
447.65 | 3.78889376 | 1.87719716 | 447.65 | 4.08328493 | 3.44092294
452.55 | 3.81783396 | 1.84589392 | 452.55 | 4.15571058 | 3.39210045
457.56 | 3.84605004 | 1.81362699 | 457.56 | 4.22339368 | 3.3402503
462.69 | 3.87349299 | 1.780416 | 462.69 | 4.28611263 | 3.28634794
467.92 | 3.90011489 | 1.74628256 | 467.92 | 4.34387704 | 3.23139909
473.28 | 3.92586818 | 1.7112513 | 473.28 | 4.39693145 | 3.17638706
478.76 | 3.95070606 | 1.67534961 | 478.76 | 4.44575021 | 3.12221825
484.38 | 3.97458201 | 1.63860862 | 484.38 | 4.4910202 | 3.06967128
490.12 | 3.99745145 | 1.60106101 | 490.12 | 4.53361879 | 3.01934364
496 | 4.01927094 | 1.56274229 | 496 | 4.57457763 | 2.97160503
502.02 | 4.03999801 | 1.52369145 | 502.02 | 4.61503665 | 2.9265501
508.2 | 4.05959247 | 1.48394873 | 508.2 | 4.65618477 | 2.88394982
514.52 | 4.07801522 | 1.44355813 | 514.52 | 4.69917361 | 2.84321511
521.01 | 4.09522972 | 1.40256461 | 521.01 | 4.74500922 | 2.80337244
527.66 | 4.111201 | 1.36101621 | 527.66 | 4.79441094 | 2.76308032
534.48 | 4.12589644 | 1.3189625 | 534.48 | 4.84765805 | 2.7207004
541.48 | 4.13928554 | 1.27645521 | 541.48 | 4.90444665 | 2.67444881
548.67 | 4.15134015 | 1.23354759 | 548.67 | 4.96380711 | 2.62262728
556.05 | 4.16203449 | 1.19029441 | 556.05 | 5.02413225 | 2.56390665
563.64 | 4.17134506 | 1.14675203 | 563.64 | 5.08334984 | 2.49759625
571.43 | 4.17925077 | 1.10297833 | 571.43 | 5.13922553 | 2.42381252
579.44 | 4.18573296 | 1.05903175 | 579.44 | 5.18972533 | 2.34347712
587.68 | 4.19077527 | 1.01497241 | 587.68 | 5.23332828 | 2.25814052
596.15 | 4.19436366 | 0.970861131 | 596.15 | 5.26920537 | 2.16968259
604.88 | 4.19648636 | 0.926759862 | 604.88 | 5.29722832 | 2.07999382
613.86 | 4.19713381 | 0.882730827 | 613.86 | 5.31784248 | 1.99072026
623.12 | 4.19629857 | 0.838837742 | 623.12 | 5.33186888 | 1.90312258
632.65 | 4.19397522 | 0.79514484 | 632.65 | 5.34030423 | 1.81803831
642.49 | 4.19016035 | 0.751717423 | 642.49 | 5.34415906 | 1.73592402
652.63 | 4.1848524 | 0.708621548 | 652.63 | 5.34435025 | 1.65693576
663.1 | 4.17805164 | 0.665924453 | 663.1 | 5.34164384 | 1.5810219
673.91 | 4.16976013 | 0.623694619 | 673.91 | 5.33663615 | 1.5080091
685.08 | 4.15998159 | 0.582001922 | 685.08 | 5.32976077 | 1.43767575
696.63 | 4.14872151 | 0.540918077 | 696.63 | 5.32131271 | 1.36981371
708.57 | 4.13598708 | 0.50051679 | 708.57 | 5.31148743 | 1.30428107
720.93 | 4.12178744 | 0.460874541 | 720.93 | 5.30044123 | 1.24105107
733.73 | 4.10613354 | 0.422070341 | 733.73 | 5.28839217 | 1.18025092
746.99 | 4.08903878 | 0.384187343 | 746.99 | 5.27580053 | 1.12216459
760.74 | 4.07051891 | 0.347312345 | 760.74 | 5.2636699 | 1.06708216
775 | 4.05059289 | 0.311537499 | 775 | 5.25388749 | 1.01471571
789.81 | 4.02928346 | 0.276960884 | 789.81 | 5.24892627 | 0.962830366
805.19 | 4.00661808 | 0.243687571 | 805.19 | 5.24931349 | 0.90607391
821.19 | 3.9826301 | 0.21183071 | 821.19 | 5.2497846 | 0.839063472
837.84 | 3.95736079 | 0.181513328 | 837.84 | 5.24183619 | 0.763087069
855.17 | 3.93086078 | 0.152868944 | 855.17 | 5.22180272 | 0.685017649
873.24 | 3.90319463 | 0.12604507 | 873.24 | 5.19153735 | 0.610226927
892.09 | 3.87444357 | 0.101203568 | 892.09 | 5.15392031 | 0.54067015
911.76 | 3.84471214 | 0.0785239039 | 911.76 | 5.11076854 | 0.476713846
932.33 | 3.81413672 | 0.0582057751 | 932.33 | 5.06295468 | 0.418570868
953.85 | 3.78289736 | 0.0404716148 | 953.85 | 5.01096586 | 0.366828667
976.38 | 3.75123735 | 0.0255700271 | 976.38 | 4.95538208 | 0.322583306
1000 | 3.71949454 | 0.0137786989 | 1000 | 4.89735188 | 0.287469181
1024.8 | 3.68816297 | 0.00540767932 | 1024.8 | 4.83946017 | 0.263664786
1050.8 | 3.65804291 | 0.000801175284 | 1050.8 | 4.78924523 | 0.251399407
1078.3 | 3.63103998 | 0 | 1078.3 | 4.74814625 | 0.240881577
1107.1 | 3.60806385 | 0 | 1107.1 | 4.71182517 | 0.230774809
1137.6 | 3.5874617 | 0 | 1137.6 | 4.67895606 | 0.221076338
1169.8 | 3.56864714 | 0 | 1169.8 | 4.64883056 | 0.211762904
1203.9 | 3.55129743 | 0 | 1203.9 | 4.62099427 | 0.202807866
1240 | 3.53519812 | 0 | 1240 | 4.59512708 | 0.194185199
1278.4 | 3.52019357 | 0 | 1278.4 | 4.57099022 | 0.185870697
1319.1 | 3.5061645 | 0 | 1319.1 | 4.54839824 | 0.17784214
1458.8 | 3.4690659 | 0 | 1458.8 | 4.48853808 | 0.155277775
1512.2 | 3.45814526 | 0 | 1512.2 | 4.47088241 | 0.148206533
1569.6 | 3.44786301 | 0 | 1569.6 | 4.4542434 | 0.141335288
1631.6 | 3.43817894 | 0 | 1631.6 | 4.43855817 | 0.134650649
1698.6 | 3.42905797 | 0 | 1698.6 | 4.42377202 | 0.128140177
1771.4 | 3.42046931 | 0 | 1771.4 | 4.40983698 | 0.121792267